## EN
|  | PQR MANAGEMENT LIST (EN) | [12 empty] | Doc.No : PR.25.01
Date : 27.12.2019
Rev : 07
No | Third Party Certificate No | Proterm WPQR No | Specifications | Welding Process | Test Material | Test Material Type | Test Material Subgroup acc to ISO/TR15608 | RANGE OF APPROVAL
[8 empty] | Base Metal Subgroup | Wall Thickness (mm) | Pipe Outer Diameter (mm) | Filler Metal | Weld Type / Joint Type | Welding Details | Preheating | PWHT
1 | 01 202 TR/V-T10-2058-01 | 10-01 | EN ISO 15614-1 | 141 | 13CrMo4 5 | Pipe | 5.1 | 5.1 to 5.1 (5.1 to 1, 5.1 to 2) | 3.0≤t≤19mm | D>57mm | (DIN 8575 SG CrMo-2) EN 12072:W/G CrMo2 Si AWS A 5.28: ER 90-S-B3 | BW, FW | H-L045 (All except J-L045 & PG | Tv(min)=10°C Tz(max)=200°C | -
2 | 01 202 TR/V-T10-2058-02 | 10-02 | EN ISO 15614-1 | 141 | 1.4404-ASTM A312-TP316L | Pipe | 8.1 | 8.1 to 8.1 | 3.0≤t≤12mm | D>57mm | EN 12072 : W19 9 H AWS A 5.9: ER308 H | BW, FW | H-L045 (All except J-L045 & PG | Tv(min)=5°C Tz(max)=200°C | -
3 | 01 202 TR/V-T10-2058-03 | 10-03 | EN ISO 15614-1 | 141+111 | ASTM SA 106 GrB | Pipe | 1.1 | 1.1 to 1.1 | 6.35≤t≤25.4mm | D>84mm | (141)EN 12070:W/G Mo Si SG Mo (111)EN 1599 : E Mo B 42 E 7018-A1 | BW, FW | H-L045 (All except J-L045 & PG | Tv(min)=10°C Tz(max)=250°C | -
4 | 01 202 TR/V-T10-2058-04 | 10-04 | EN ISO 15614-1 | 141 | 13CrMo4 5 1.4404 (TP316 L) | Pipe to Pipe | 5.1 / 8.1 | 5.1 to 8.1 (8 to 1, 8 to 2, 8 to 4, 8 to 6.1, 8 to 6.2) | 3.0≤t≤12mm | D>57mm | EN 12072 : W19 9 H ASME SFA 5.9: ER308 H | BW, FW | H-L045 (All except J-L045 & PG | Tv(min)=10°C Tz(max)=250°C | -
5 | 01 202 TR/V-T10-2058-05 | 10-05 | EN ISO 15614-1 | 111 | 1.4404 (ASME SA240 316L) | Plate | 8.1 | 8.1 to 8.1 | 3.0≤t≤12mm | D>500mm | EN 1600: E 19 9 LB 22 (AWS A5.4) | BW, FW | PC (All except J-L045 & PG) | Tv(min)=5°C Tz(max)=200°C | -
6 | 01 202 TR/V-T10-2058-06 | 10-06 | EN ISO 15614-1 | 111 | S235JR | Plate | 1.1 | 1.1 to 1.1 | 3.0≤t≤16mm | D>500mm | EN 1599 : E Mo B 42 (AWS A 5.5:E7018-A1) | BW, FW | PC (All except J-L045 & PG) | Tv(min)=5°C Tz(max)=250°C | -
7 | 01 202 TR/V-T11-2034-01 | 11-03 | EN ISO 15614-1 | 111 | S235JR | Plate | 1.1 | 1.1 to 1.1 | 5mm≤t1 & t2 | D>500mm | 111: AWS 5.1( E 7018) EN ISO 2560-A( E 42 4 B 42) | FW | PB,PA (All except PG, J-L045) | Tv(min)=10°C Tz(max)=250°C | -
8 | 01 202 TR/V-T11-2034-05 | 11-05 | EN ISO 15614-1 | 141+111 | 10CrMo9-10/1.7380 ASTM SA182 GrF22 | Pipe | 5.2 | 5.2 to 5.2 (5 to 5, 5 to 1, 5 to 2) (5=5.2 and/or 5.1) | 10.31≤t≤40.4mm | D>109.55mm | (141)EN 21952-A:08:G/W Z CrMo2Si(AWS A5.28:05) (111)EN 3580-A:09: E CrMo 2 B 42 (AWS A5.5:06) | BW, FW | H-L045 (All except J-L045 & PG | Tv(min)=200-300°C Tz(max)=350°C | 680-720°C for 120 minutes min. (Please see details in the PQR)
9 | 01 202 TR/V-T11-2034-06 | 11-06 | EN ISO 15614-1 | 141 | X2CrNiMo17-12-2/1.4404 ASTM SA312: TP316L | Pipe | 8.1 | 8.1 to 8.1 | 1.4≤t≤4mm | 12.5<D<50 mm | 141:EN 14343-A:W Z 19 12 3 L (AWS A 5.9) | BW, FW | H-L045 (All except J-L045 & PG | Tv(min)=10°C Tz(max)=150°C | -
10 | 01 202 TR/V-T11-2034-07 | 11-07 | EN ISO 15614-1 | 141 | DIN 17175 : St35.8 | Pipe | 1.1 | 1.1 to 1.1 | 3.0≤t≤15.24mm | D>44.45mm | 141: EN 14341-A: G4Si1 | BW, FW | H-L045 (All except J-L045 & PG | Tv(min)=10°C Tz(max)=300°C | -
11 | 01 202 TR/V-T11-2034-08 | 11-08 | EN ISO 15614-1 | 111 | S355J2 | Plate | 1.2 | 1.2 to 1.2 (1.1 to 1.2, 1.1 to 1.1) | 15.0≤t≤60.0mm | D>500mm | 111: EN 3580-A: E Mo B 42 | BW, FW | H-L045 (All except J-L045 & PG | Tv(min)=100°C Tz(max)=300°C | -
12 | PLM-PQR-EN-2013-044 | PRT-PQR-2013-EN-01 | EN ISO 15614-1:A2 | 141+111 | 1.7380 - 10CrMo9-10 (ASTM P22) | Pipe | 5.2 | 5 to 5, 5 to 1, 5 to 2 | 141: 3≤t≤7mm 111:1.4≤t≤4mm | D>30.15mm | 141: AWS A 5.28 ER90S-B3 111: EN 1599 E CrMo2 B 2 2 | BW, FW | All Except PG&J-L045 | Tv(min)=230°C Tz(max)=330°C | 700±20°C /2hrs (Please see details in the PQR)
13 | PE-WPQR-02 | PE-WPQR-02 | EN ISO 15614-1:2007 | 141 | S235JR | Pipe | 1.1 | 1.1 to 1.1 | 3.0≤t≤7.4mm | D≥25.0 mm | 141: EN 14341 -A G3Si1 | BW | H-L045 (All except J-L045 & PG | Tv=Not required Tz(max)=300°C | -
14 | PE-WPQR-03 | PE-WPQR-03 | EN ISO 15614-1:2007 | 141 | X2CrNiMo17-12-2/1.4404 (316L) S235JR/1.0038 | Pipe to Pipe | 8.1 to 1.1 | 8.1 to 1.1 | 3.0≤t≤6.8mm | D≥25.0 mm | 141:ISO 14343-A W 23 12 L | BW | PH | Tv=Not required Tz(max)=300°C | -
15 | PE-WPQR-04 | PE-WPQR-04 | EN ISO 15614-1:2007 | 141 | S235JR | Pipe | 1.1 | 1.1 to 1.1 | 3.0≤t≤7.4mm | 10.65<D<42.6 mm | 141: EN 14341 -A G3Si1 | BW | PH | Tv=Not required Tz(max)=300°C | -
16 | PE-WPQR-05 | PE-WPQR-05 | EN ISO 15614-1:2007 | 141 | X2CrNiMo17-12-2/1.4404 (316L) | Pipe | 8.1 | 8.1 to 8.1 | 3.0≤t≤10.16mm | D≥25.0 mm | 141:EN 14343-A:W Z 19 12 3 L ( AWS A 5.9) SG316L | BW | PH | Tv=Not required Tz(max)=300°C | -
17 | PE-WPQR-06 | PE-WPQR-06 | EN ISO 15614-1:2007 | 141 | X2CrNiMo17-12-2/1.4404 (316L) | Pipe | 8.1 | 8.1 to 8.1 | 3.0≤t≤9.56mm | 10.65<D<42.6 mm | EN ISO 14343-A W Z19 12 3 L (SG316L) | BW | PH | Tv=Not required Tz(max)=300°C | -
18 | PE-WPQR-07 | PE-WPQR-07 | EN ISO 15614-2:2007 | 141 | Aluminum (AA1050-H14) | Plate | Group 21 | 21 to 21 | 3.0≤t≤20.0mm | - | EN ISO 18273:S Al 1100 | BW | PC (All except J-L045 & PG) | Tv=80°C Tz(max)=300°C | -
19 | SQPQR-047-11-14 | Proterm-WPQR-01 | EN ISO 15614-1:2004 + A1:2008 | 141+111 | ASTM A106 Gr.B | Pipe | 1.2 | 1.2 to 1.2 (1.1 to 1.2, 1.1 to 1.1) | 141: 3 to 8 mm 111:9 to 36 mm | D≥84.15 mm | 141: EN ISO 636 W 42 5 W3Si1 AWS A5.18: ER70S-6 111: EN ISO 2560-A : E 42 3 B 42 H10 | BW, FW | All Except PG&J-L045 | Tv(min)=150°C Tz(max)=300°C | 610°C / 75 minutes (Please see details in the PQR)
20 | SQPQR-03-01-15 | Proterm-WPQR-02 | EN ISO 15614-1:2004 + A1:2008 | 141+111 | P11 | Pipe | 5.1 | 5.1 to 5.1 (5.1 to 1, 5.1 to 2) | 141: 1.4 to 4 mm 111: 2.1 to 6 mm | D≥25.0 mm | 141: EN ISO 18274 S Ni6082 111: EN ISO 14172-A E Ni6082 | BW, FW | All Except PG&J-L045 | Tv(min)=100°C Tz(max)=350°C | -
21 | SQPQR-02-01-15 | Proterm-WPQR-03 | EN ISO 15614-1:2004 + A1:2008 | 141+111 | AISI 316L | Plate | 8.1 | 8.1 to 8.1 | 141: 3 to 8 mm 111: 3 to 22 mm | - | 141: EN 12072 W 19 12 3 L 111: EN ISO 3581-A E 19 12 3 L B 2 2 | BW, FW | All Except PG&J-L045 | Tv(min)=Not Required Tz(max)=200°C | -
22 | 09-702-02-C-11-2016-21154029 | PR_2016-59 | EN ISO 15614-1:2004/A2:2012 | 141+111 | ASTM A106 Gr.B (EN ISO 15608: 1.2) | Pipe | 1.2 | 1.2 and 1.1 | 141: 2.4 to 4.8 mm 111:≥3 mm | D≥57.0 mm | 141 : AWS 5.18:ER70S-6 EN ISO 636-A:W 42 3 W3Si1 111: AWS A5.1:E 7018, TS EN ISO 2560-A: E 42 3 B 42 H10 | BW | All Except PG&J-L045 | Tv(min)=10°C Tz(max)=350°C | -
23 | 09-702-01-C-12-2016-21154029 | PR_2016-60 | EN ISO 15614-1:2004/A2:2012, PED 2014/68/EU | 141 | 11.1 8.1 | Pipe | 11.1 to 8.1 | 11.1 to 8.1 | BW: 3 to 10.16 mm FW: 3 to 10.16 mm | From 150 mm for PA or PC rotated positions; from 500 mm for other positions | TS EN ISO 14343-A:10 W 23 12 L | BW, FW | All Except PG&J-L045 | Tv(min)=10°C Tz(max)=250°C | -
24 | 09-702-01-C-09-2015-32607 | PR WPQR 2015-01 | DIN EN ISO 15614-1 / PED 97/23/EC | 141+111 | P91 | Pipe | 6.4 | 6.4, 6.3, 6.2, 6.1 | 14.29 to 57.16 mm | D≥136.55 mm | 141 : EN ISO 21952-A: WCrMo91 111: EN ISO 3580-A: ECrMo91B42H5 | BW, FW | All Except PG&J-L045 | Tv(min)=250°C Tz(max)=280°C | 750±20°C / 240 minutes (Please see details in the PQR)
25 | 17-IS-0101-TAT-17-PQR-0369 | PR-PQR-2017-01 | EN ISO 15614-2 | 141 | EN-AW-5754/H111 | Plate | Group 22.3 | Combinations between 22.1, 22.2, 22.3 and 22.4 | 1.5 mm to 6 mm | - | AWS A5.10: ER5356 | FW | D>500mm, D>150mm for PA and PC rotated position | Tv(min)=20°C Tz(max)=150°C | -
26 | 17-IS-0101-TAT-17-PQR-0531 | PR-PQR-2017-03 | EN ISO 15614-2 | 141 | EN-AW-5754 | Plate | Group 22.3 | Combinations between 22.1, 22.2, 22.3 and 22.4 | 1.5 mm to 6 mm | - | AWS A5.10: ER5356 | FW | D>500mm, D>150mm for PA and PC rotated position | Tv(min)=20°C Tz(max)=N/A | -
27 | 17-IS-0101-TAT-17-PQR-0532 | PR-PQR-2017-05 | EN ISO 15614-2 | 141 | EN-AW-5083 | Plate | Group 22.4 | Combinations between 22.1, 22.2, 22.3 and 22.4 | 3 mm to 20 mm | - | AWS A5.10: ER5356 | FW | D>500mm, D>150mm for PA and PC rotated position | Tv(min)=20°C Tz(max)=200°C | -
28 | 17-IS-0101-TAT-17-PQR-0533 | PR-PQR-2017-06 | EN ISO 15614-1 / 2017 (Level 2) | 141 | AISI 304L | Plate | 8.1 | 8.1 to 8.1 | t≥5.0 mm | - | EN ISO 14343:W 19 9 L | FW | D>500mm, D>150mm for PA, PC and PF rotated position | Tv(min)=20°C Tz(max)=280°C | -
29 | 17-IS-0101-TAT-17-PQR-0534 | PR-PQR-2017-07 | EN ISO 15614-1 / 2017 (Level 2) | 111 | AISI 304L | Plate | 8.1 | 8.1 to 8.1 | t≥5.0 mm | - | EN ISO 3581-A:E 19 9 LR 12 | FW | D>500mm, D>150mm for PA, PC and PF rotated position | Tv(min)=20°C Tz(max)=220°C | -
30 | 17-IS-0101-TAT-17-PQR-0535 | PR-PQR-2017-08 | EN ISO 15614-1 / 2017 (Level 2) | 141 | AISI 304L | Plate | 8.1 | 8.1 to 8.1 | 2.1 mm to 6 mm | - | EN ISO 14343:W 19 9 L | FW | D>500mm, D>150mm for PA, PC and PF rotated position | Tv(min)=20°C Tz(max)=180°C | -
31 | 17-IS-0101-TAT-17-PQR-0537 | PR-PQR-2017-10 | EN ISO 15614-1 / 2017 (Level 2) | 141 | S235JR | Plate | 1.1 | 1.1 to 1.1 | 0.84 mm to 2.4 mm | - | EN ISO 636-A: W 42 3 W3Si1 | FW | D>500mm, D>150mm for PA, PC and PF rotated position | Tv(min)=20°C Tz(max)=N/A | -
32 | 17-IS-0101-TAT-17-PQR-0538 | PR-PQR-2017-11 | EN ISO 15614-1 / 2017 (Level 2) | 141 | S235JR | Plate | 1.1 | 1.1 to 1.1 | 2.1 mm to 6 mm | - | EN ISO 636-A: W 42 3 W3Si1 | FW | D>500mm, D>150mm for PA, PC and PF rotated position | Tv(min)=20°C Tz(max)=195°C | -
33 | 17-IS-0101-TAT-17-PQR-0539 | PR-PQR-2017-12 | EN ISO 15614-1 / 2017 (Level 2) | 141 | S690QL | Plate | 3.1 | 3.1 to 3.1 (1 to 1, 2 to 1, 2 to 2, 3 to 1, 3 to 2) | t≥5.0 mm | - | EN ISO 16834-A:W Mn4Ni2CrMo | FW | D>500mm, D>150mm for PA, PC and PF rotated position | Tv(min)=120°C Tz(max)=300°C | 750°C / 2 Hours (Please see details in the PQR)
34 | 17-IS-0101-TAT-17-PQR-0540 | PR-PQR-2017-14 | EN ISO 15614-1 / 2017 (Level 2) | 111 | AISI 304L | Plate | 8.1 | 8.1 to 8.1 | 2.1 mm to 6 mm | - | EN ISO 3581-A:E 19 9 LR 12 | FW | D>500mm, D>150mm for PA, PC and PF rotated position | Tv(min)=20°C Tz(max)=195°C | -
35 | 17-IS-0101-TAT-17-PQR-0541 | PR-PQR-2017-15 | EN ISO 15614-1 / 2017 (Level 2) | 111 | S235JR | Plate | 1.1 | 1.1 to 1.1 | 2.1 mm to 6 mm | - | EN ISO 2560-A:E 42 3 B 42 H10 | FW | D>500mm, D>150mm for PA, PC and PF rotated position | Tv(min)=20°C Tz(max)=180°C | -
36 | 17-IS-0101-TAT-17-PQR-0542 | PR-PQR-2017-16 | EN ISO 15614-1 / 2017 (Level 2) | 111 | S690QL | Plate | 3.1 | 3.1 to 3.1 (1 to 1, 2 to 1, 2 to 2, 3 to 1, 3 to 2) | t≥5.0 mm | - | EN ISO 18275:E 69 5 Mn 2 NiCrMo BT 42 | FW | D>500mm, D>150mm for PA, PC and PF rotated position | Tv(min)=120°C Tz(max)=270°C | 750°C / 2 Hours (Please see details in the PQR)
37 | 09-702-01-C-05-2018-217541551 | PR-PQR-2018-01 | EN ISO 15614-1 | 135 | S355J2+N | Plate | 1.1 | 1.1-1.2 | 3 mm to 24 mm | - | EN ISO 14341-G3Si1 | BW | PA, PF | Tv(min)=20°C Tz(max)=250°C | -
38 | 09-702-02-C-12-2015-32607 | PR-WPQR-2015-03 | DIN EN ISO 15614-1 / PED 97/23/EC | 141 | AISI 304 | Pipe | 8.1 | 8.1 to 8.1 | 1.75 mm to 5 mm | D≥30.15 mm | EN ISO 14343 W 19 9 L ER308 L | BW, FW | All positions except for PG and J-L045 | Tv(min)=5°C Tz(max)=200°C | -
39 | 09-702-002-C-02-2020-2174014298 | PR-PQR-2020-013 | DIN EN ISO 15614-1 (LEVEL 2) | 141 | S690QL EN 10025-6 | Plate | 3.2 | 3.2 to 3.2 (1 to 1, 2 to 1, 2 to 2, 3 to 1, 3 to 2) | 3 mm to 24 mm | - | EN 16834-A:07: G/W Mn4Ni2CrMo | BW, FW | PA | Tv(min)=80°C Tz(max)=270°C | -
40 | 09-702-001-C-02-2020-2174014298 | PR-PQR-2020-003 | DIN EN ISO 15614-1 (LEVEL 2) | 135 | S355J2 EN 10025-2 | Plate | 1.2 | 1.2 to 1.2 | >5 | - | EN 14131:A G46 4 M21 4 Si1 | FW | All positions except PG, PJ and JL-045 | Tv(min)=80°C Tz(max)=260°C | -
41 | 09-702-004-C-02-2020-2174014298 | PR-PQR-2020-005 | DIN EN ISO 15614-1 (LEVEL 2) | 135 | S690QL EN 10025-6 | Plate | 3.1 | 3.1 to 3.1 (1 to 1, 2 to 1, 2 to 2, 3 to 1, 3 to 2) | >5 | - | EN 16834-A:07: G/W Mn4Ni2CrMo | FW | All positions except PG, PJ and JL-045 | Tv(min)=130°C Tz(max)=220°C
42 | 09-702-005-C-02-2020-2174014298 | PR-PQR-2020-006 | DIN EN ISO 15614-1 (LEVEL 2) | 135 | S690QL EN 10025-6 | Plate | 3.1 | 3.1 to 3.1 (1 to 1, 2 to 1, 2 to 2, 3 to 1, 3 to 2) | 3 mm to 24 mm | - | EN 16834-A:07: G/W Mn4Ni2CrMo | BW, FW | D>500mm, D>150mm for PC, PF and PA rotated position | Tv(min)=130°C Tz(max)=185°C
43 | 09-702-006-C-02-2020-2174014298 | PR-PQR-2020-012 | DIN EN ISO 15614-1 (LEVEL 2) | 141 | S355JR EN 10025-2 | Plate | 1.2 | 1.1-1.2 | 1 mm to 4mm | - | EN 636: A G46 4 4 Si1 | BW, FW | D>500mm, D>150mm for PC, PF and PA rotated position | Tv(min)=20°C Tz(max)=60°C
44 | 09-702-007-C-02-2020-2174014298 | PR-PQR-2020-001 | DIN EN ISO 15614-2 (LEVEL 2) | 131 | EN AW 6061 | Plate | 23.1 | 23.1 to 23.1, 22.1 to 22.1, 22.2 to 22.2, 22.3 to 22.3, 22.4 to 22.4 | 3 mm to 30 mm | - | EN ISO 18273 S AL 5356 (AlMg5Cr(A)) | FW | D>500mm, D>150mm for PC and PA rotated position | Tv(min)=100°C Tz(max)=120°C
45 | 09-702-003-C-02-2020-2174014298 | PR-PQR-2020-004 | DIN EN ISO 15614-1 (LEVEL 2) | 135 | S355JR EN 10025-2 | Plate | 1.2 | 1.1-1.2 | 1.4 mm to 4 mm | - | EN 14131:A G46 4 M21 4 Si1 | FW | D>500mm, D>150mm for PC, PF and PA rotated position | Tv(min)=30°C Tz(max)=
46 | 20-IS-0988-TAT-20-PQR-0342 | PR-PQR-2020-007 | EN ISO 15614-1/2017 (LEVEL 2) | 141 | STRENX 700 MC E EN 10204-1 | Plate | 3.2 | 3.2 to 3.2 (1 to 1, 2 to 1, 2 to 2, 3 to 1, 3 to 2) | 3 mm to 10 mm | - | EN ISO 116834-A : 07 G/W Mn4Ni2CrMo (ER110S-G) | BW | D>500 mm, D>150 mm for PA, PC and PF rotated position | Tv(min)=20°C Tz(max)= 220°C
47 | 20-IS-0988-TAT-20-PQR-0343 | PR-PQR-2020-008 | EN ISO 15614-1/2017 (LEVEL 2) | 141 | STRENX 700 MC E EN 10204-1 | Plate | 3.2 | 3.2 to 3.2 (1 to 1, 2 to 1, 2 to 2, 3 to 1, 3 to 2) | 1,2 mm to 4mm | - | EN ISO 116834-A : 07 G/W Mn4Ni2CrMo (ER110S-G) | FW | D>500 mm, D>150 mm for PA, PC and PF rotated position | Tv(min)=20°C Tz(max)= 220°C
48 | 20-IS-0988-TAT-20-PQR-0344 | PR-PQR-2020-009 | EN ISO 15614-1/2017 (LEVEL 2) | 135 | STRENX 700 MC E EN 10204-1 | Plate | 3.2 | 3.2 to 3.2 (1 to 1, 2 to 1, 2 to 2, 3 to 1, 3 to 2) | 3 mm to 10 mm | - | EN ISO 116834-A: G69 4 M Mn3Ni1CrMo (ER110S-G) | BW | D>500 mm, D>150 mm for PA, PC and PF rotated position | Tv(min)=20°C Tz(max)= 220°C
49 | 20-IS-0988-TAT-20-PQR-0345 | PR-PQR-2020-010 | EN ISO 15614-1/2017 (LEVEL 2) | 135 | S355JR EN 10025-2 | Plate | 1.2 | 1.1-1.2 | 1,5 mm to 4 mm | - | EN ISO 14341-A : G42 3 CA 4Si1 (ER70S6) | BW | D>500 mm, D>150 mm for PA, PC and PF rotated position | Tv(min)=20°C Tz(max)= 220°C
50 | 20-IS-0988-TAT-20-PQR-0346 | PR-PQR-2020-011 | EN ISO 15614-1/2017 (LEVEL 2) | 141 | S355J2+N EN 10025-2 | Plate | 1.2 | 1.1-1.2 | 3 mm to 24 mm | - | EN ISO 636-A W 46 3 W4Si1 (ER70S-6) | BW | D>500 mm, D>150 mm for PA, PC and PF rotated position | Tv(min)=20°C Tz(max)= 220°C
51 | 20-IS-0988-TAT-20-PQR-0347 | PR-PQR-2020-014 | EN ISO 15614-1/2017 (LEVEL 2) | 141 | S355J2+N EN 10025-2 | Plate | 1.2 | 1.1-1.2 | >5 | - | EN ISO 636-A W 46 3 W4Si1 (ER70S-6) | FW | D>500 mm, D>150 mm for PA, PC and PF rotated position | Tv(min)=70°C Tz(max)= 220°C
52 | 20-IS-0988-TAT-20-PQR-0341 | PR-PQR-2020-002 | EN ISO 15614-1/2017 (LEVEL 2) | 141 | S690 QL EN 10025-6 | Plate | 3.1 | 3.2 to 3.2 (1 to 1, 2 to 1, 2 to 2, 3 to 1, 3 to 2) | >5 | - | EN ISO 116834-A : 07 G/W Mn4Ni2CrMo (ER110S-G) | FW | D>500 mm, D>150 mm for PA, PC and PF rotated position | Tv(min)70°C Tz(max)=220°C
53 | PQR-05 | PR-PQR-2022-001 | EN ISO 15614-1/2017 (LEVEL 2) | 135 | HARDOX-500 EN 10204-1 | Plate | 3.2 | 3.2 to 3.2 (1 to 1, 2 to 1, 2 to 2, 3 to 1, 3 to 2) | >5 | - | EN ISO 116834-A : 07 G/W Mn4Ni2CrMo (ER110S-G) | FW
54 | 23-IS-1658-TAT-23-PQR-0460 | PR-PQR-23-01 | EN ISO 15614-1/2017 (LEVEL 2) | 135 | ARMOX 500T | PLATE | NOT INCLUDED IN A CLASS | ARMOX- ARMOX (ARMOX-1.2) | 3 mm to 20 mm | - | EN ISO 116834-A : 07 G/W Mn4Ni2CrMo (ER110S-G) | FW
53 | 24-PB-0010-WMA-TAA-25-0001 | PR-PQR-24-01 | EN ISO 15614-1/2017 (LEVEL 2) | 131 | 5083 H32 | PLATE | 22.4 | 22.1, 22.2, 22.3 VE 22.44 | >32 |  | AWS A5.10: ER5356 | BW, FW | D>500 mm, D>150 mm for PA, PC and PF rotated position | Tv(min)100°C Tz(max)=160°C
54 | 24-PB-0010-WMA-TAA-25-0002 | PR-PQR-24-02 | EN ISO 15614-1/2017 (LEVEL 2) | 131 | 5083 H32 | PLATE | 22.4 | 22.1, 22.2, 22.3 VE 22.44 | >32 |  | AWS A5.10: ER5356 | FW | D>500 mm, D>150 mm for PA, PC and PF rotated position | Tv(min)100°C Tz(max)=160°C

## ASME
|  | PQR MANAGEMENT LIST (ASME) | [6 empty] | Doc.No : PR.25.01
Date : 27.12.2019
Rev : 07
No | Certificate No | WPQR No | Testing Standard | Welding Process | Test Material/Standard | Filler Material | Material Thickness / Diameter | Welding Details
39 | 09-702-02-C-12-2016-21154029 | PR_2016-61 | ASME IX | GTAW | AISI 304L to SA106 8.1 to 1.1 | GTAW: AWS A5.9: ER309L | t=5.08 mm D=1 1/2" | 6G/ Upill/ Tv=10 C/ml/PWHT : N/A
40 | Proterm-PQR-2015-02 | Proterm-PQR-2015-02 | ASME IX | GTAW | SA 335 P11 | 141: ER80S-B2 | 1.5 mm to 6.40 mm | 6G / Uphill / Tv= 120 C / ml / PWHT = N/A
41 | PR-PQR-2014-01 | PR-PQR-2014-01 | ASME IX | GTAW | SA 335 P91 | 141: ER90S-B9 | t=5.08 mm D=1 1/2" | 6G / Tv=250°C Tz(max)=350°C /ml/ PWHT=750°C for 2hours
42 | PR-PQR-2014-02 | PR-PQR-2014-02 | ASME IX | GTAW | SA 106 Gr.B | 141: ER70S-6 | t=5.08 mm D=1 1/2" | 6G / Tv=10°C Tz(max)=250°C /ml/ PWHT=Not Required
43 | PR-PQR-2014-03 | PR-PQR-2014-03 | ASME IX | GTAW+SMAW | S275JR | 141:ER70S-6, 111: E7018 | t=18 mm D=4" | 6G / Tv=100°C Tz(max)=350°C /ml/ PWHT=NR
44 | Proterm-PQR-01 | Proterm-PQR-01 | ASME IX | GTAW | 316L | ASME SFA 5.9: ER316LSi | t=3 mm | 1G / Tv=10°C Tz(max)=150°C /ml/ PWHT=NR
45 | Proterm-PQR-02 | Proterm-PQR-02 | ASME IX | GTAW+SMAW | 316L | ASME SFA 5.9/5.4: ER316LSi / E316L | t=15 mm | 2G / Tv=10°C Tz(max)=150°C /ml/ PWHT=NR
46 | Proterm-PQR-03 | Proterm-PQR-03 | ASME IX | GTAW+SMAW | S355JR | ASME SFA 5.18/5.1: ER70S-6/ E7018 | t=15 mm | 3G / Tv=10°C /ml/ PWHT=NR
47 | 09-702-01-C-11-2016-21154029 | PR_2016-58 | ASME IX | GTAW+SMAW | SA106 Gr.B | GTAW: ER70S-6 SMAW: E7018 | t=17.12 mm D= 114.3 mm | 6G/ Upill/ Tv=10 C/ml/PWHT : N/A
Note : Approval ranges should be defined acc to related standard.